## Tabelle1
Temperature [K] | Cp [J/(mol*K)] | Cp [J/(kg*K)]
200 | 79 | 523.1788
250 | 91 | 602.649
300 | 99 | 655.6291
350 | 106 | 701.9868
400 | 111 | 735.0993
450 | 116 | 768.2119
500 | 119 | 788.0795
550 | 122 | 807.947
600 | 124 | 821.1921
650 | 126 | 834.4371
700 | 128 | 847.6821
750 | 129 | 854.3046
800 | 131 | 867.5497
850 | 132 | 874.1722
900 | 134 | 887.4172
950 | 135 | 894.0397
1000 | 137 | 907.2848